## top-A
Formula | Adsorption Site | DeltaGOH* | DeltaGO* | Crystal Face | Adsorption Type
AgAg12 | Ag45 | 1.39 | 3.43 | (111) | top-¦A
AuAu12 | Au45 | 2.04 | 3.71 | (111) | top-¦A
CuCu12 | Cu22 | 0.97 | 2.56 | (111) | top-¦A
IrIr12 | Ir35 | 1.11 | 1.61 | (111) | top-¦A
PdPd12 | Pd45 | 1.43 | 2.56 | (111) | top-¦A
TcTc12 | Tc45 | 0.1 | -0.11 | (111) | top-¦A
Au9Pd3 | Au21 | 1.4 | 3.69 | (111) | top-¦A
Re9Au3 | Re21 | -0.54 | -0.1 | (111) | top-¦A
CoCo12 | Co11 | 0.66 | 1.33 | (111) | top-¦A
CrCr12 | Cr23 | -1 | -0.93 | (111) | top-¦A
ScSc12 | Sc23 | -1.58 | -0.91 | (111) | top-¦A
HfHf12 | Hf21 | -1.42 | -0.75 | (111) | top-¦A
LaLa12 | La23 | -1.27 | -0.7 | (111) | top-¦A
Pd9Cu3 | Pd22 | 0.9 | 2.72 | (111) | top-¦A
Re9Cu3 | Re22 | -0.01 | -0.15 | (111) | top-¦A
Os9Cu3 | Os22 | 0.12 | 0.5 | (111) | top-¦A
NbNb12 | Nb45 | -1.27 | -0.96 | (111) | top-¦A
Re9Pd3 | Re46 | -0.17 | -0.21 | (111) | top-¦A
Os9Pd3 | Os46 | 0.18 | 0.66 | (111) | top-¦A
Pt9Ir3 | Pt46 | 0.79 | 2.51 | (111) | top-¦A
Ir6Pt6 | Ir10 | 0.31 | 1.45 | (101) | top-¦A
Re9Ir3 | Re46 | -0.2 | -0.33 | (111) | top-¦A
Ir9Rh3 | Ir46 | 0.32 | 1.5 | (111) | top-¦A
Ir9Ru3 | Ir46 | 0.37 | 1.6 | (111) | top-¦A
Re9Pt3 | Re46 | -0.13 | -0.21 | (111) | top-¦A
Pt9Re3 | Pt46 | 0.93 | 2.71 | (111) | top-¦A
Pt9Ru3 | Pt46 | 0.75 | 2.44 | (111) | top-¦A
Os9Pt3 | Os46 | 0.19 | 0.79 | (111) | top-¦A
Os6Pt6 | Os21 | -0.03 | 0.53 | (101) | top-¦A
Re6Rh6 | Re48 | -0.32 | -0.53 | (101) | top-¦A
Re6Tc6 | Re48 | 0.04 | -0.41 | (101) | top-¦A
Re9Zn3 | Re46 | 0.01 | -0.2 | (111) | top-¦A
Rh6Zn6 | Rh12 | 0.99 | 1.85 | (101) | top-¦A
Tc9Rh3 | Tc46 | -0.19 | -0.13 | (111) | top-¦A
Os9Ru3 | Os46 | 0.18 | 0.8 | (111) | top-¦A
Ru9Os3 | Ru46 | 0.36 | 1.23 | (111) | top-¦A
Tc9Ru3 | Tc46 | -0.11 | -0.13 | (111) | top-¦A
WW12 | W45 | -1.07 | -1.18 | (111) | top-¦A
TlTl12 | Tl21 | 0.89 | 2.32 | (111) | top-¦A
VV12 | V12 | -1.29 | -0.99 | (111) | top-¦A
YY12 | Y12 | -1.56 | -0.64 | (111) | top-¦A
ZrZr12 | Zr21 | -1.35 | -0.75 | (111) | top-¦A
TaTa12 | Ta23 | -1.41 | -0.97 | (111) | top-¦A